## ag-grid
Requirement
Feature # | Sequence # | Operation Number | Key | In Inspection Plan | Sampling Plan | Description | Measurement Type | Specification | Units | Bubble # | Tool Type | Part Revision | Processes | Dimension Type | Cpk Metric Basis | Reference Location | Characteristic Designator
1 | 1 | 1150 | No | Yes | 100% | Make sure that the blend radius is more than 50x the depth of the damage at the bottom. | Variable | >= 50 | mm | 1 |  |  |  |  | Min(CpL, CpU) | TP-A-72-11-00-02AAA-663A-B
2 | 1 | 1150 | No | Yes | 100% | The minimum blend length is 10.00 mm | Variable | >= 10.00 | mm | 2 |  |  |  |  | Min(CpL, CpU) | TP-A-72-11-00-02AAA-663A-B
3 | 1 | 1150 | No | Yes | 100% | The total repair area after the blending is a maximum of 100.00 mm2 | Variable | <= 100.00 | mm | 3 |  |  |  |  | Min(CpL, CpU) | TP-A-72-11-00-02AAA-663A-B
4 | 1 | 1150 | No | Yes | 100% | The maximum local planarity on the pad surface is 0.20 mm | Variable | <= 0.20 | mm | 4 |  |  |  |  | Min(CpL, CpU) | TP-A-72-11-00-02AAA-663A-B
5 | 1 | 1170 | No | Yes | 100% | Visually examine the repair area with a magnifying glass with a 10x magnification. Make sure that all the damage has been removed | Attribute |  |  | 5 |  |  |  |  | Min(CpL, CpU) | TP-A-72-11-00-02AAA-663A-B
6 | 1 | 1180 | No | Yes | 100% | Do a high sensitivity fluorescent penetrant inspection of the repair area | Attribute |  |  | 6 |  |  |  |  | Min(CpL, CpU) | TP-A-72-11-00-02AAA-663A-B
7 | 1 | 1210 | No | Yes | 100% | Visually examine the repair area to make sure that the surface finish is smooth and constant | Attribute |  |  | 7 |  |  |  |  | Min(CpL, CpU) | TP-A-72-11-00-02AAA-663A-B
8 | 1 | 1210 | No | Yes | 100% | Visually examine the repair area to make sure that the surface finish is smooth and constant | Attribute |  |  | 8 |  |  |  |  | Min(CpL, CpU) | TP-A-72-11-00-02AAA-663A-B